## Foglio1
CASE NUMBER: highlighted in red in case of Operational occurrences | who | COLLECTION DATA (BROKEN WHEELS OR CRACKS THROUGH THE WHOLE RIM THICKNESS) | n° | GENERAL INFORMATION | Answer from: | Keeper: | ECM: | Railway undertaking: | waggon number | wheelset number | GENERAL INFORMATION ABOUT REPORTED INCIDENT (RU) | Incident Findings (in Maintenance, in operation) | When findings in maintenance : off vehicle or on wagon | Location of the incident | Type of location (workshop or incident or wagon inspection) | Broken wheel, Crack or NDT indication | Type of NDT or visual check | Relevant or specific operating history (alp crossing, severe slopes, hot axle box detection, lines, countries, shunting, ...) | Detailed last journey information (line, slope, …) | Axle load at the time of incident (tons) | Weather conditions at the time of the incident (if known, e.g. ice, external temperature) | Date and hour of the incident | WHEELSET INFORMATION AT THE TIME OF THE INCIDENT (RU & ECM) | Conditions of other wheelsets of the wagon during incident | Desription of the failure (e.g broken from the rim or web, direction of the cracks, lost of parts of the rim, crack to the whole rim) | Crack Initiation location | Crack propagation direction, in early stage | Detailed pictures from the broken wheel / wagon / brake blocks / bogie | Position of wheelset in the wagon | Position of the wagon in the train composition | Diameter of the wheel at failure detection (at rolling circle) in mm | clamping diameter | theoretical residual radial thickness of the rim (calculated value = running diameter - clamping diameter )/2) | Tread profile values at time of the incident (flange hight / thickness, qR, Hollow wear...) | Wheel material | Applied product requirement (EN 13262, …) | Investigation report from damaged wheel (file name) | Results of material investigation (micrographic, metallurgic assessment on the tread, mechanical characteristics, fracture characteristic, …) | Results of material investigation (Carbon %) | General product requirements in acc EN 13262 or UIC 812 (Mechanical characteristics, cleanliness, fracture thoughness …) : Detailled results | General product requirements : Chemical composition | General product requirements : %C | General product requirement : Mechanical characteristics (Re, Rm, hardness, toughness…) | General product requirement : cleanless | General product requirement : roughness | General product requirement : micostructure | General product requirement : General status | Fracture characteristic/ fracture appearance | conclusion of material investigation | Wheel Geometry (especially web) | to analyze by | Symptoms of thermal overload (burnt paint, excessive wheel deformation, destroyed brake shoe, …) | Thermal overload of the material according material investigation (eg Martensite) | WAGON INFORMATION AT THE TIME OF THE INCIDENT (ECM) | Wagon number | Wagon type | Brake equipment of wagons (marking on wagon) | S or SS-Brake | Brake calculation reference | new brake calculation based on current calculation requirements necessary | max. braked weight (calculated or verified by test (k-Blocks) in brake calculation | Efficiency factor (from brake calculation) | Block Forces and base for brake calculation | Block Forces actual calculated 544-1 6.Edition [kN] | Brake weigh actual calculated 544-1 6. Edition [t] | Brake weight per Axle actual calculated 544-11 6 Edition [t] | max. brake cylinder pressure [bar] | ss-braked wagon (brake weight per Axle >15,25 t) : equipped with kink valve (defined in UIC 541-04): yes or no? | If kink valve : Which supplier? Which type? | Type of braking cylinder, relay, distributor, … | Brake arrangement (Bg or Bgu, single or double sided) | brake shoe size | Typ of brake block (Cast iron, K, LL,Mixte...) | Type of composite brake block (cosid810, Becorit929, …) | Supplier of cast iron block (if relevant) | In case of composite brake blocks: date of change from cast iron to composite | In case of change from cast iron to composite: application of the UIC rules (application guideline for K blocks or usage guideline for LL blocks): yes/no | In case of composite brake blocks: mileage after changing from cast iron to composite (km) | Application of brake force (Saw braking, drag braking, electric braking loco) | Train composition (braking homogeneity) | Hand-braked wheelset on: yes/no | Type of running gear (2ax wagon, 4ax wagon,… articulated wagon, …. Type of bogie suspension) | Was there a change in operating conditions in the last months or years (new line, new tunnel, etc…) ? | WHEEL, BRAKE BLOCK and WAGON DESIGN INFORMATION (ECM) | Wheel - type | Information about wheel homologation (brake block used, type test, supplier, results, …) | Wheelset Homologation axle load (nominal) in tons | Drawing - Number | Manufacturer (raw steel) | Manufacturer (forging and machining) | Date of manufactering | Cast number | Wagon permissible axle load - Tons | Information about the brake block homologation | WHEELSET MAINTENANCE INFORMATION (ECM) | Applied maintenance rules (VPI, DB, SNCF, ÖBB, ...) | Interval between off wagon maintenance (for all wheelset maintenance steps) | NDT Strategy for wheels | Inspection record (Visual checks, NDT, …) | Any relevant change in the maintenance process to be reported? | Date of last wheelset maintenance in service (e.g. visual check in shunting yard) | Date of last wheelset maintenance in workshop | Type of last wheelset maintenance (Reprofiling/ medium or heavy wheelset maintenance) | Workshop of last wheelset maintenance | EWT (European Wheelset Traceability) Irregularities if applicable since mounting of wheel | Mileage since last wheelset maintenance (km) | Mileage since last reprofiling (km) | whole mileage of the wheel since mounting (km) | Diameter after last reprofiling (mm) | Tread profile values after last maintenance (flange hight / thickness, qR, Hollow wear...) | Symptoms of thermal overload at last wheelset maintenance (burnt paint, excessive wheel deformation, …)? | Result of residual stress measurement (if available) in Mpa, for the unbroken wheel of the same axle | Result of residual stress measurement (if available) in Mpa, for the broken wheel | Result of residual stress measurement (if available) in Mpa - during last maintenance | Residual stress measurment history | Type of coating (paint, tectyl, …) | Reported corrosion on web and/or rim | WAGON MAINTENANCE INFORMATION (ECM) | Information about last maintenance of the braking system (maintenance level and mileage) including surrounding wheelsets in the same vehicle | Wagon history (past incidents, overloading, deraillment, previous running gear incidents, HABD, last maintenance workshops, …) | Brake system functionnality test (after the incident) e.g. brake cylinder pressure, efficiency, brake force, … | SUMMARY OF THE RESULTS OF PRELIMINARY INVESTIGATION | Any complementary or detailed information to be given here.
CASE N°61 | VPI | BA 004 |  |  | VTG Rail Europe GmbH | Green Cargo AB | VTG Rail Europe GmbH | Green Cargo AB | 3174 455 2 462-0 | 8519003363 |  | In operation | On wagon | Braskereidfoss, Norway | wagon inspection | Crack | Visual | no information | no information | no information | wheather clear , snow lying when fotographed | 2018-04-01 |  | no damages | crack beginning on wheel rim, grown into the disc | RIM | RADIAL | yes | no information | no information | 849.5 | 810 | 19.75 | to be determined at inspection at DB Kirchmöser | ER7 | EN 13262:2004 |  | wheel sent to DB Kirchmöser | [9 empty] | 8 cracks in rim starting on wheel surface, growing radial, first cracks opening into 2 circumfencial directions | [6 empty] | 31 74 4552 462-0 | Sgnss | KE-GP-A | SS | 00.2, Ausgabe E (AAE) | No | 74 t | 0.83 | 17,42 kN | 17,42 kN | not possible, K-blocks | not possible, K-blocks | 3,8 bar | Yes | Relaisvalve with kink valve II54197/GKV | Steuerventil KE 0 DV 2 x Relaisventile: RLV11d112/1 2 x Bremszylinder: BG 10" 2 x Wiegeventil: WM 10 | 2Bgu | 2 x 250 | K | JURID 816M | not applicable | not applicable | not applicable | no information | no information | no information | no information | 4ax waggon | no information |  | BA 004 | no information | 22,5 t | no information | no information | KLW | 2008 | 22776 | 22.5 | no information |  | TSO | potentially 600.000 km IS2 | ultrasonic (TSO 11, nbr. 6) -350 - +400 Mpa | No information | NO | according GCU | 2015-07-21 | No information | no information | no information | no information | no information | no information | 857 mm | Sd: 24,1 mm | No | -15 Mpa | no information | no information | no information | no information | No |  | no information | no information | no information |  | Ereignis 692
CASE N°62 | VPI | BA 004 |  |  | VTG Rail Europe GmbH | VTG Schweiz | VTG Rail Europe GmbH | Hector Rail | 3780 456 6 456-2 | 8519134294 |  | In operation | On wagon | Lingbo, Sweden | incident | Wheel broken | Visual | No information | No information | No information | No information | 2018-10-24 |  | no damages | to be determined during inspection at DB Kirchmöser | NO INFORMATION | CIRCUMFERENTIAL (CIRCULAR) | yes | no information | no information | no information |  |  | to be determined at inspection at DB Kirchmöser | [13 empty] | Rim broken into 2 pieces circumfencial kind | [6 empty] | 3780 456 6 456-2 | Sgnss | ´CH-GP-A | SS | 459-9-539-20-001 | Yes | 74 t | 0.8 | 41.81 | 38.7693 | 65.94095 | 16.48524 | 3,8 bar | Not necessary | Not applicable | Steuerventil: C3W-IVGP 07 08 2 x Relaisventil: VCAV 781 100 44 08 2 x Bremszylinder: 16" 2 x Wiegeventil: F87 | 2Bgu | 2 x 250 | Cast iron | Not applicable | no information | not applicable | not applicable | not applicable | no information | no information | no information | 4ax waggon | no information |  | BA 004 | no information | 22,5 t | no information | no information | KLW | 1905-07-06 | no information | 22.5 | no information |  | VPI | 600000 | no information | NO INFORMATION | no | according GCU | 2017-12-15 | IS2 | Duroc Lulea | none | calc. 100000 | calc. 166000 | calc. 166000 | 857.5 | sh=28,1mm, sd=30,8mm | No | to be determined during inspection at DB Kirchmöser | no information | (W1) | no information | no information | No |  | no information | no information | no information |  | Ereignis 1101
CASE N°63 | VPI | BA 004 |  |  | VTG Rail Europe GmbH | VTG Schweiz | VTG Rail Europe GmbH | BLS | 3368 4557 024-9 | No information |  | In operation | On wagon | Weil am Rhein | incident | Crack | Visual | coming from Switzerland | No information | No information | No information | 2018-11-18 |  | to be determined |  |  |  |  | no information | no information | no information |  |  | to be determined at inspection at DB Kirchmöser | [13 empty] | Radial cracks through rim into disc determined. Deformation of wheel. | [6 empty] | 3368 4557 024-9 | Sgns | Ch-GP-A | S | 459.9.539.20.00.1 | Yes | 59 t | 0.8 | 34.88 | 32.3202 | 60.14261 | 15.03565 | 3,2 bar | Not necessary | Not applicable | Steuerventil: C3W-IVGP 07 08 2 x Relaisventil: VCAV 781 100 41 08 2 x Bremszylinder: 16" 2 x Wiegeventil: F87 | 2Bgu | 2 x 250 | LL | IB 116* | not applicable | vsl. 2015 | yes (for brake) | no information | no information | no information | no information | 4ax waggon | no information |  | BA 004 | no information | no information | no information | no information | No information | no information | no information | no information | no information |  | no information | no information | no information | no information | no information | no information | no information | No information | no information | no information | no information | no information | no information | no information | no information | No information | no information | no information | no information | no information | no information | No information |  | no information | no information | no information |  | Ereignis 1135
CASE N°64 | SLO-SZ | BA 314 / ZDB29 |  |  | ÖBB-TS Gmbh | SLO-SZ | no information | RCA | 2492 31 79 2771 122-4 | no information |  | In operation | On wagon | Maria Saal | incident | Wheel broken | Visual | train comming from Italy (to be proven | Villach Süd to Freilassing | no information | -2,5°C, light snowfall | 19.01.2019, 08:30 |  | no information | broken wheel | NO INFORMATION | NO INFORMATION | yes | first position | 7th wagon | no information | no information | no information | no information | R7T | no information | no information | no information | no information | no information | No information | No information | No information | No information | No information | No information | No information | broken wheel | no information | No information | to be defined | No information | No information |  | 3179 2771 122-4 | Habbins | no information | no information | no information | no information | no information | no information | no information | no information | no information | no information | no information | No information | no information | no information | no information | no information | mixte (K / LL)no information | No information | no information | no information | no information | no information | no information | no information | no information | 4ax waggon | no information |  | BA 314 / ZDB29 | no information | no information | no information | no information | Bonatrans | 2000-09-01 | 31303-212 | no information | no information |  | no information | no information | no information | no information | no information | no information | no information | No information | no information | no information | no information | no information | no information | no information | no information | No information | no information | no information | no information | no information | no information | No information |  | no information | no information | no information |  | IF 2492
Note on CI1: No need in excel sheet?